## Jco (Fe vs Ni) KHCO3
t / min | j co (FeNC) / mA cm-2 | j co (NiNC) / mA cm-2 | t / min | E / V RHE
10 | 1.85876 | 2.05814 | 10 | -0.67
40 | 1.50773 | 2.18863 | 40 | -0.67
70 | 1.36035 | 2.0873 | 70 | -0.67
100 | 1.286 | 2.11351 | 100 | -0.67
130 | 1.23895 | 2.07286 | 130 | -0.67
190 | 1.82421 | 2.06491 | 135 | 0.6
220 | 1.56892 | 2.07021 | 140 | -0.67
250 | 1.43272 | 1.98184 | 145 | 0.6
280 | 1.35475 | 1.92264 | 150 | -0.67
310 | 1.31363 | 1.92352 | 155 | 0.6
|  |  | 160 | -0.67
|  |  | 165 | 0.6
|  |  | 170 | -0.67
|  |  | 175 | 0.6
|  |  | 180 | -0.67
|  |  | 185 | 0.6
|  |  | 190 | -0.67
|  |  | 220 | -0.67
|  |  | 250 | -0.67
|  |  | 280 | -0.67
|  |  | 310 | -0.67

## FEco (Fe vs Ni) KHCO3
t / min | FE co (FeNC) / % | FE co (NiNC) / % | t / min | E / V RHE
10 | 60.83199 | 73.50487 | 10 | -0.67
40 | 61.67987 | 75.46998 | 40 | -0.67
70 | 59.7225 | 74.54638 | 70 | -0.67
100 | 58.45434 | 75.48268 | 100 | -0.67
130 | 57.77491 | 74.03088 | 130 | -0.67
190 | 61.95437 | 73.48439 | 135 | 0.6
220 | 61.39257 | 75.00774 | 140 | -0.67
250 | 60.53755 | 73.40162 | 145 | 0.6
280 | 60.06294 | 72.5523 | 150 | -0.67
310 | 59.11336 | 73.69807 | 155 | 0.6
|  |  | 160 | -0.67
|  |  | 165 | 0.6
|  |  | 170 | -0.67
|  |  | 175 | 0.6
|  |  | 180 | -0.67
|  |  | 185 | 0.6
|  |  | 190 | -0.67
|  |  | 220 | -0.67
|  |  | 250 | -0.67
|  |  | 280 | -0.67
|  |  | 310 | -0.67

## Prolonged FeNC in PB
t / min | j H2 / mA cm-2 | j co / mA cm-2 | t / min | E / V RHE
10 | 0.83178 | 1.42461 | 10 | -0.57
40 | 0.83324 | 1.2114 | 40 | -0.57
70 | 0.81686 | 1.13506 | 70 | -0.57
100 | 0.78908 | 1.08885 | 100 | -0.57
130 | 0.78264 | 1.08213 | 130 | -0.57
190 | 0.7958 | 1.42373 | 135 | 0.6
220 | 0.78937 | 1.22602 | 140 | -0.57
250 | 0.75544 | 1.15788 | 145 | 0.6
280 | 0.75661 | 1.12775 | 150 | -0.57
310 | 0.73731 | 1.09821 | 155 | 0.6
370 | 0.71069 | 1.15027 | 160 | -0.57
400 | 0.73409 | 1.083 | 165 | 0.6
430 | 0.72064 | 1.04235 | 170 | -0.57
490 | 0.73234 | 1.27223 | 175 | 0.6
520 | 0.7221 | 1.11722 | 180 | -0.57
550 | 0.70601 | 1.04206 | 185 | 0.6
610 | 0.69607 | 1.33833 | 190 | -0.57
640 | 0.69168 | 1.1804 | 220 | -0.57
670 | 0.65396 | 1.11137 | 250 | -0.57
|  |  | 280 | -0.57
|  |  | 310 | -0.57
|  |  | 315 | 0
|  |  | 320 | -0.57
|  |  | 325 | 0
|  |  | 330 | -0.57
|  |  | 335 | 0
|  |  | 340 | -0.57
|  |  | 345 | 0
|  |  | 350 | -0.57
|  |  | 355 | 0
|  |  | 360 | -0.57
|  |  | 365 | 0
|  |  | 370 | -0.57
|  |  | 400 | -0.57
|  |  | 405 | -0.57
|  |  | 430 | -0.57
|  |  | 435 | 0.3
|  |  | 440 | -0.57
|  |  | 445 | 0.3
|  |  | 450 | -0.57
|  |  | 455 | 0.3
|  |  | 460 | -0.57
|  |  | 465 | 0.3
|  |  | 470 | -0.57
|  |  | 475 | 0.3
|  |  | 480 | -0.57
|  |  | 485 | 0.3
|  |  | 490 | -0.57
|  |  | 550 | -0.57
|  |  | 555 | 0.6
|  |  | 560 | -0.57
|  |  | 565 | 0.6
|  |  | 570 | -0.57
|  |  | 575 | 0.6
|  |  | 580 | -0.57
|  |  | 585 | 0.6
|  |  | 590 | -0.57
|  |  | 595 | 0.6
|  |  | 600 | -0.57
|  |  | 605 | 0.6
|  |  | 610 | -0.57
|  |  | 690 | -0.57