## 0.5M LiHCO3
E(V vs. RHE) | Geo.-j (mA cm-2) | FE H2 (%) | FE CO (%) | j CO (mA cm-2)
-0.61751 | 6.64 | 16.21339 | 78.14737 | 5.18899
-0.573 | 3.41 | 23.4365 | 66.30028 | 2.26084
-0.52605 | 1.62 | 40.64901 | 49.79369 | 0.80666
-0.47741 | 0.82 | 59.66705 | 28.73453 | 0.23562
-0.61625 | 6.12 | 15.1919 | 71.85088 | 4.39727
-0.5723 | 3.17 | 22.77115 | 62.59626 | 1.9843
-0.52562 | 1.55 | 35.9634 | 43.62913 | 0.67625
-0.47712 | 0.82 | 49.83018 | 22.57172 | 0.18509
-0.78341 | 15.13 | 16.31995 | 76.14619 | 11.52092
-0.74043 | 12.79 | 12.34765 | 83.35681 | 10.66134
-0.70072 | 9.36 | 12.57373 | 81.98887 | 7.67416
-0.66002 | 6.26 | 15.00997 | 78.04349 | 4.88552
-0.77961 | 18.22 | 15.92146 | 74.00018 | 13.48283
-0.739 | 14.74 | 12.54666 | 79.90259 | 11.77764
-0.69918 | 10.97 | 12.09276 | 84.85844 | 9.30897
-0.65901 | 7.33 | 13.75183 | 81.15202 | 5.94844

## 0.5M NaHCO3
E(V vs. RHE) | Geo.-j (mA cm-2) | FE H2 (%) | FE CO (%) | j CO (mA cm-2)
-0.74889 | 27.19 | 16.10391 | 72.6791 | 19.76145
-0.66467 | 12.85 | 8.38845 | 81.42479 | 10.46309
-0.57484 | 3.6 | 17.02488 | 70.65327 | 2.54352
-0.47794 | 0.78 | 49.88808 | 27.16566 | 0.21189
-0.74516 | 23.2 | 14.32772 | 73.98716 | 17.16502
-0.66265 | 11.14 | 10.2927 | 80.10356 | 8.92354
-0.57341 | 3.72 | 21.25504 | 70.9646 | 2.63988
-0.47741 | 0.96 | 53.20937 | 27.74946 | 0.26639
-0.79604 | 26.21 | 25.76582 | 66.72962 | 17.48983
-0.71236 | 13.15 | 10.35078 | 79.27895 | 10.42518
-0.62211 | 5.35 | 12.22681 | 74.74409 | 3.99881
-0.52717 | 1.3 | 39.67838 | 51.70727 | 0.67219

## 0.5M KHCO3
E(V vs. RHE) | Geo.-j (mA cm-2) | FE H2 (%) | FE CO (%) | j CO (mA cm-2)
-0.79685 | 28.8 | 15.39755 | 76.62493 | 22.06798
-0.72767 | 19.2 | 8.10068 | 85.82805 | 16.47899
-0.65752 | 9.9 | 8.29146 | 76.77067 | 7.6003
-0.57871 | 3.3 | 15.07016 | 53.80101 | 1.77543
-0.48545 | 1.2 | 24.32462 | 12.78696 | 0.15344
-0.38673 | 0.8 | 17.72529 | 2.2019 | 0.01762
-- | -- | -- | -- | --
-0.79143 | 25.16 | 9.35808 | 88.10945 | 22.16834
-0.71689 | 14.09 | 7.34982 | 89.57784 | 12.62152
-0.6372 | 5.26 | 11.87701 | 81.42674 | 4.28305
-0.54652 | 1.21 | 33.82219 | 49.96792 | 0.60461

## 0.5M RbHCO3
E(V vs. RHE) | Geo.-j (mA cm-2) | FE H2 (%) | FE CO (%) | j CO (mA cm-2)
-0.80412 | 22.44 | 19.36229 | 62.76565 | 14.08461
-0.71441 | 13.08 | 10.70932 | 76.53728 | 10.01108
-0.6216 | 6.55 | 9.73012 | 79.848 | 5.23004
-0.52647 | 2.12 | 17.49272 | 73.72096 | 1.56288
-- | -- | -- | -- | --
-0.70777 | 14.02 | 6.22793 | 85.65133 | 12.00832
-0.62025 | 5.7 | 8.13454 | 81.91423 | 4.66911
-0.52709 | 1.14 | 25.82949 | 66.15161 | 0.75413
-0.75129 | 18.34 | 19.82348 | 69.98033 | 12.83439
-0.66334 | 10.31 | 7.73237 | 88.62732 | 9.13748
-0.57403 | 3.18 | 13.04449 | 81.96804 | 2.60658
-0.47757 | 0.82 | 31.19727 | 54.54101 | 0.44724

## 0.5M CsHCO3
E(V vs. RHE) | Geo.-j (mA cm-2) | FE H2 (%) | FE CO (%) | j CO (mA cm-2)
-0.80563 | 30.9 | 42.17556 | 47.41941 | 14.6526
-0.71493 | 18.5 | 18.86934 | 70.38993 | 13.02214
-0.62174 | 9.41 | 14.36043 | 73.97444 | 6.96099
-0.52692 | 2.5 | 27.21975 | 54.75601 | 1.3689
-0.80506 | 22.61 | 19.3317 | 66.72869 | 15.08736
-0.71304 | 15.01 | 9.05256 | 77.20304 | 11.58818
-0.62097 | 7.46 | 10.36526 | 74.97873 | 5.59341
-0.52659 | 2.1 | 21.62391 | 54.42611 | 1.14295
-- | -- | -- | -- | --
-0.84983 | 24.14 | 27.19701 | 67.93152 | 16.39867
-0.75742 | 17.82 | 11.44379 | 80.82192 | 14.40247
-0.66574 | 10.88 | 7.82221 | 85.31304 | 9.28206
-0.57438 | 3.68 | 13.00868 | 75.42407 | 2.77561
-0.47777 | 0.86 | 32.61185 | 37.41673 | 0.32178
-0.84878 | 27.29 | 34.53136 | 48.30718 | 13.18303
-0.75923 | 17.79 | 14.67542 | 73.79224 | 13.12764
-0.66553 | 12.06 | 8.21234 | 77.61084 | 9.35987
-0.57415 | 4.23 | 13.46846 | 75.61458 | 3.1985
-0.47773 | 0.97 | 34.66913 | 55.51592 | 0.5385