## pH 2.25 Phosphate
E(V vs. NHE) | E(V vs. RHE) | Geo.-j (mA cm-2) | FE H2 (%) | FE CO (%) | j H2 (mA cm-2) | j CO (mA cm-2)
-0.8198 | -0.68705 | 7.8 | 79.80912 | 1.33006 | 6.22511 | 0.10374
-0.7441 | -0.61135 | 5.1 | 79.39439 | 1.06882 | 4.04911 | 0.05451
-0.6603 | -0.52755 | 3.3 | 76.8626 | 0.87919 | 2.53647 | 0.02901
-- | -- | -- | -- | -- | -- | --
-- | -- | -- | -- | -- | -- | --
-0.92 | -0.78725 | 24 | 66.91376 | 9.29195 | 16.0593 | 2.23007
-0.8995 | -0.76675 | 18.1 | 88.72543 | 4.43239 | 16.0593 | 0.80226
-0.87 | -0.73725 | 14 | 76.89467 | 1.96248 | 10.76525 | 0.27475
-0.79 | -0.65725 | 10 | 81.29439 | 0.50114 | 8.12944 | 0.05011
-0.7075 | -0.57475 | 6.5 | 77.1321 | 0.04734 | 5.01359 | 0.00308

## pH 6.4 Phosphate
E(V vs. NHE) | E(V vs. RHE) | Geo.-j (mA cm-2) | FE H2 (%) | FE CO (%) | j H2 (mA cm-2) | j CO (mA cm-2)
-1.24004 | -0.86244 | 16.3 | 17.85344 | 77.39582 | 2.91011 | 12.61552
-1.18052 | -0.80292 | 11.9 | 14.54985 | 82.00584 | 1.73143 | 9.7587
-1.11916 | -0.74156 | 7.7 | 15.77748 | 74.19806 | 1.21487 | 5.71325
-1.0532 | -0.6756 | 4 | 26.85232 | 62.40355 | 1.07409 | 2.49614
-0.97206 | -0.59446 | 1.95 | 54.34753 | 25.47094 | 1.05978 | 0.49668
-0.87933 | -0.50173 | 1.16 | 68.04868 | 7.5762 | 0.78936 | 0.08788
-0.78365 | -0.40605 | 0.69 | 64.60613 | 6.28195 | 0.44578 | 0.04335
-1.255 | -0.8774 | 17 | 11.49017 | 90.11787 | 1.95333 | 15.32004
-1.1865 | -0.8089 | 10.7 | 9.46219 | 86.59802 | 1.01245 | 9.26599
-1.1135 | -0.7359 | 5.3 | 15.52393 | 77.47711 | 0.82277 | 4.10629
-1.02935 | -0.65175 | 2.13 | 36.91002 | 46.86097 | 0.78618 | 0.99814
-0.9353 | -0.5577 | 0.94 | 55.92691 | 16.49886 | 0.52571 | 0.15509
-0.83755 | -0.45995 | 0.49 | 54.78036 | 8.84601 | 0.26842 | 0.04335
-0.73865 | -0.36105 | 0.27 | 39.91377 | 2.50382 | 0.10777 | 0.00676

## pH 6.8 KCHO3
E(V vs. NHE) | E(V vs. RHE) | Geo.-j (mA cm-2) | FE H2 (%) | FE CO (%) | j H2 (mA cm-2) | j CO (mA cm-2)
-1.2679 | -0.8667 | 16.9 | 42.4977 | 49.79394 | 7.18211 | 8.41518
-1.2066 | -0.8054 | 12.6 | 20.96801 | 65.26248 | 2.64197 | 8.22307
-1.1444 | -0.7432 | 8.4 | 12.9576 | 76.06572 | 1.08844 | 6.38952
-1.0759 | -0.6747 | 4.9 | 12.28176 | 66.71086 | 0.60181 | 3.26883
-1.0038 | -0.6026 | 1.8 | 21.73555 | 42.17674 | 0.39124 | 0.75918
-0.91253 | -0.51133 | 0.83 | 32.46651 | 11.65193 | 0.26947 | 0.09671
-0.81505 | -0.41385 | 0.55 | 28.21404 | 7.66095 | 0.15518 | 0.04214

## pH 7.15 KHCO3
E(V vs. NHE) | E(V vs. RHE) | Geo.-j (mA cm-2) | FE H2 (%) | FE CO (%) | j H2 (mA cm-2) | j CO (mA cm-2)
-1.278 | -0.85615 | 28.4 | 14.07015 | 72.34287 | 3.99592 | 20.54537
-1.2235 | -0.80165 | 19.3 | 9.77815 | 76.67183 | 1.88718 | 14.79766
-1.154 | -0.73215 | 13.2 | 6.73713 | 78.48444 | 0.8893 | 10.35995
-1.0865 | -0.66465 | 6.7 | 7.66996 | 75.26268 | 0.51389 | 5.0426
-1.00975 | -0.5879 | 2.05 | 15.91121 | 58.32682 | 0.32618 | 1.1957
-0.9173 | -0.49545 | 0.54 | 40.05203 | 15.22303 | 0.21628 | 0.0822
-0.8187 | -0.39685 | 0.26 | 45.48122 | 2.0289 | 0.11825 | 0.00528
| -- | -- | -- | -- | -- | --
| -- | -- | -- | -- | -- | --
-1.2695 | -0.84765 | 24.1 | 9.91735 | 75.52834 | 2.39008 | 18.20233
-1.2045 | -0.78265 | 17.1 | 8.21864 | 79.54107 | 1.40539 | 13.60152
-1.1355 | -0.71365 | 10.9 | 7.98128 | 76.36056 | 0.86996 | 8.3233
-1.0638 | -0.64195 | 5.24 | 11.04861 | 69.83192 | 0.57895 | 3.65919
-0.982 | -0.56015 | 1.6 | 23.13371 | 44.06945 | 0.37014 | 0.70511
-0.8872 | -0.46535 | 0.56 | 44.11655 | 15.30734 | 0.24705 | 0.08572

## pH 7.3 KHCO3
E(V vs. NHE) | E(V vs. RHE) | Geo.-j (mA cm-2) | FE H2 (%) | FE CO (%) | j H2 (mA cm-2) | j CO (mA cm-2)
-1.22755 | -0.79685 | 28.8 | 15.39755 | 76.62493 | 4.4345 | 22.06798
-1.15837 | -0.72767 | 19.2 | 8.10068 | 85.82805 | 1.55533 | 16.47899
-1.08822 | -0.65752 | 9.9 | 8.29146 | 76.77067 | 0.82085 | 7.6003
-1.00941 | -0.57871 | 3.3 | 15.07016 | 53.80101 | 0.49732 | 1.77543
-0.91615 | -0.48545 | 1.2 | 24.32462 | 12.78696 | 0.2919 | 0.15344
-0.81743 | -0.38673 | 0.8 | 17.72529 | 2.2019 | 0.1418 | 0.01762
-- | -- | -- | -- | -- | -- | --
-- | -- | -- | -- | -- | -- | --
-1.22213 | -0.79143 | 25.16 | 9.35808 | 88.10945 | 2.35449 | 22.16834
-1.14759 | -0.71689 | 14.09 | 7.34982 | 89.57784 | 1.03559 | 12.62152
-1.0679 | -0.6372 | 5.26 | 11.87701 | 81.42674 | 0.62473 | 4.28305
-0.97722 | -0.54652 | 1.21 | 33.82219 | 49.96792 | 0.40925 | 0.60461

## pH 7.6 KHCO3
E(V vs. NHE) | E(V vs. RHE) | Geo.-j (mA cm-2) | FE H2 (%) | FE CO (%) | j H2 (mA cm-2) | j CO (mA cm-2)
-1.25987 | -0.81147 | 42.7 | 28.09808 | 61.54131 | 11.99788 | 26.27814
-1.21013 | -0.76172 | 29.3 | 18.00241 | 69.0675 | 5.27471 | 20.23678
-1.14312 | -0.69472 | 20.5 | 11.16787 | 75.95138 | 2.28941 | 15.57003
-1.07538 | -0.62698 | 11.9 | 10.39514 | 73.75969 | 1.23702 | 8.7774
-1.0035 | -0.5551 | 4.4 | 16.57475 | 60.90396 | 0.72929 | 2.67977
-0.91587 | -0.46747 | 1.1 | 37.36562 | 25.25676 | 0.41102 | 0.27782
-0.81839 | -0.36999 | 0.43 | 44.67517 | 8.58745 | 0.1921 | 0.03693
-- | -- | -- | -- | -- | -- | --
-- | -- | -- | -- | -- | -- | --
-1.26475 | -0.81635 | 33.4 | 23.49467 | 61.11957 | 7.84722 | 20.41393
-1.20225 | -0.75385 | 23.4 | 15.29755 | 70.14929 | 3.57963 | 16.41493
-1.1285 | -0.6801 | 16.4 | 10.74328 | 75.45764 | 1.7619 | 12.37505
-1.05531 | -0.60691 | 9.25 | 11.23463 | 71.78475 | 1.0392 | 6.64009
-0.97541 | -0.52701 | 3.89 | 16.89448 | 49.25956 | 0.6572 | 1.9162
-0.88666 | -0.43826 | 0.89 | 45.49072 | 17.732 | 0.40487 | 0.15781