## 0.1M KHCO3 pH 6.8
# of experiments | Potential |  | Potential |  | j |  | Current efficiency |  | Current efficiency |  | Current density mA/cm2 |  | Current density mA/cm2
| V vs RHE | SD | V vs SHE | SD | mA/cm2 | SD | H2 | SD | CO | SD | H2 | SD | CO | SD
3 | -0.20158 | 0.000518845 | -0.60387 | 0.000518845 | -0.0205 | 0.01552 | 0.53989 | 0.28368 | 0.15125 | 0.18558 | 0.0082 | 0.0036 | 0.00253 | 0.00355
3 | -0.30149 | 0.0005003 | -0.70378 | 0.000500533 | -0.03986 | 0.01185 | 0.42158 | 0.27287 | 0.16721 | 0.05922 | 0.01531 | 0.00906 | 0.00629 | 0.00154
3 | -0.40097 | 5.7735e-05 | -0.80326 | 5.7735e-05 | -0.12023 | 0.01766 | 0.40696 | 0.16371 | 0.35121 | 0.05684 | 0.04721 | 0.01216 | 0.04252 | 0.01048
3 | -0.49847 | 0.000819837 | -0.90076 | 0.000814064 | -0.39384 | 0.0843 | 0.2893 | 0.19807 | 0.65324 | 0.17392 | 0.10304 | 0.06041 | 0.26669 | 0.12701
3 | -0.59301 | 0.00266 | -0.9953 | 0.00266 | -1.08505 | 0.28848 | 0.13927 | 0.11389 | 0.79674 | 0.11144 | 0.12985 | 0.07673 | 0.87796 | 0.32115
3 | -0.68825 | 0.00459 | -1.09053 | 0.00458 | -1.744 | 0.56004 | 0.11864 | 0.09792 | 0.97769 | 0.03238 | 0.17949 | 0.10433 | 1.69602 | 0.49108
3 | -0.78102 | 0.00568 | -1.18331 | 0.00568 | -2.61561 | 0.60019 | 0.10104 | 0.06214 | 1.0149 | 0.15698 | 0.24563 | 0.10189 | 2.60748 | 0.19853
3 | -0.8731 | 0.0058 | -1.27539 | 0.00579 | -3.62775 | 0.58301 | 0.11899 | 0.03888 | 0.96845 | 0.19397 | 0.42034 | 0.07167 | 3.45678 | 0.13906
3 | -0.95837 | 0.01183 | -1.36065 | 0.01183 | -5.11169 | 0.74714 | 0.21502 | 0.03079 | 0.87236 | 0.19001 | 1.11065 | 0.31806 | 4.38825 | 0.31951
3 | -1.01141 | 0.0178 | -1.4137 | 0.0178 | -11.21419 | 3.17376 | 0.72383 | 0.20609 | 0.35873 | 0.13756 | 8.44422 | 4.60844 | 3.80461 | 0.40406

## 0.1M KClO4 pH 3.0 unbuffered
# of experiments | Potential |  | Potential |  | j |  | Current efficiency |  | Current efficiency |  | Current density mA/cm2 |  | Current density mA/cm2
| V vs RHE | SD | V vs SHE | SD | mA/cm2 | SD | H2 | SD | CO | SD | H2 | SD | CO | SD
2 | -1.2817 | 0.00375 | -1.4574 | 0.00375 | -7.90253 | 1.01215 | 0.40094 | 0.22991 | 0.52524 | 0.02854 | 3.05207 | 1.41103 | 4.16519 | 0.75714
3 | -1.10275 | 0.00253 | -1.27846 | 0.00253 | -3.97601 | 0.6523 | 0.11045 | 0.0586 | 0.8284 | 0.16164 | 0.41557 | 0.16122 | 3.23101 | 0.23206
3 | -0.91491 | 0.00171 | -1.09061 | 0.0017 | -2.06075 | 0.26079 | 0.06229 | 0.03654 | 0.80995 | 0.07727 | 0.11701 | 0.05491 | 1.66373 | 0.21303
4 | -0.72238 | 0.00178 | -0.89809 | 0.00177 | -0.712 | 0.12781 | 0.30935 | 0.22386 | 0.34942 | 0.1085 | 0.22924 | 0.1914 | 0.24279 | 0.06189
3 | -0.52252 | 0.00141 | -0.69823 | 0.0014 | -0.71921 | 0.27838 | 0.72035 | 0.04398 | 0.01568 | 0.0117 | 0.63417 | 0.05704 | 0.00918 | 0.00373
3 | -0.32589 | 0.00109 | -0.5016 | 0.00108 | -0.26598 | 0.15013 | 0.76158 | 0.01541 | 0.00276 | 0.00251 | 0.26825 | 0.00723 | 0.000481339 | 3.98608e-05

## 0.1M KH2PO4 pH 3.0 buffered
# of experiments | Potential |  | Potential |  | j |  | Current efficiency |  | Current efficiency |  | Current density mA/cm2 |  | Current density mA/cm2
| V vs RHE | SD | V vs SHE | SD | mA/cm2 | SD | H2 | SD | CO | SD | H2 | SD | CO | SD
2 | -0.41739 | 0.00086267 | -0.59664 | 0.00086267 | -0.72 | 0.07071 | 0.8331 | 0.11795 | 0.00815 | 0.00332 | 0.60401 | 0.14383 | 0.00575 | 0.00182
2 | -0.612 | 0.00566 | -0.79125 | 0.00566 | -1.255 | 0.54447 | 0.7723 | 0.02489 | 0.1034 | 0.0577 | 0.97601 | 0.45174 | 0.11406 | 0.01611
2 | -0.77387 | 0.00407 | -0.95313 | 0.00407 | -5.1755 | 0.37406 | 0.6373 | 0.1847 | 0.0663 | 0.00721 | 3.33289 | 1.19429 | 0.34179 | 0.01253
2 | -0.95503 | 0.00845 | -1.13428 | 0.00844 | -7.425 | 0.5869 | 0.6156 | 0.06534 | 0.35115 | 0.03316 | 4.59 | 0.84642 | 2.59756 | 0.04015
2 | -1.12475 | 0.00672 | -1.304 | 0.00672 | -10.135 | 0.4879 | 0.42945 | 0.05084 | 0.47305 | 0.03062 | 4.34007 | 0.30575 | 4.78689 | 0.07951
2 | -1.2825 | 0.00919 | -1.46175 | 0.00919 | -14.425 | 0.92631 | 0.63065 | 0.0647 | 0.3139 | 0.0478 | 9.12709 | 1.51748 | 4.50587 | 0.39875

## 0.1 HClO4 pH 1.0
# of experiments | Potential |  | Potential |  | j |  | Current efficiency |  | Current efficiency |  | Current density mA/cm2 |  | Current density mA/cm2
| V vs RHE | SD | V vs SHE | SD | mA/cm2 | SD | H2 | SD | CO | SD | H2 | SD | CO | SD
1 | -0.04367 |  | -0.10283 |  | -0.03658 |  | 0.97585 |  | 0 |  | 0.03569 |  | 0
1 | -0.1431 |  | -0.20226 |  | -0.10269 |  | 0.93138 |  | 0 |  | 0.09564 |  | 0
1 | -0.24162 |  | -0.30078 |  | -0.31153 |  | 0.96426 |  | 0 |  | 0.30039 |  | 0
1 | -0.33369 |  | -0.39285 |  | -1.34799 |  | 0.96335 |  | 0 |  | 1.29859 |  | 0
1 | -0.37723 |  | -0.43639 |  | -2.19121 |  | 0.96255 |  | 0 |  | 2.10915 |  | 0
1 | -0.4194 |  | -0.47856 |  | -3.2155 |  | 0.98217 |  | 0 |  | 3.15817 |  | 0
1 | -0.45893 |  | -0.51809 |  | -4.58338 |  | 0.9795 |  | 0 |  | 4.48944 |  | 0

## 0.1M CsHCO3
# of experiments | Potential |  | Potential |  | j |  | Current efficiency |  | Current efficiency |  | Current density mA/cm2 |  | Current density mA/cm2
| V vs RHE | SD | V vs SHE | SD | mA/cm2 | SD | H2 | SD | CO | SD | H2 | SD | CO | SD
3 | -0.59142 | 0.00142 | -0.99371 | 0.00142 | -1.56083 | 0.29954 | 0.0588 | 0.01354 | 0.91127 | 0.09924 | 0.09258 | 0.03239 | 1.4224 | 0.29747
4 | -0.40025 | 0.0005 | -0.80254 | 0.0005 | -0.245 | 0.02887 | 0.2108 | 0.05828 | 0.7736 | 0.03896 | 0.05105 | 0.01265 | 0.1899 | 0.02877
3 | -0.30186 | 0.000248261 | -0.70415 | 0.000248261 | -0.03 | 0.01 | 0.57293 | 0.2009 | 0.05963 | 0.02569 | 0.01812 | 0.00974 | 0.00195 | 0.00142

## 0.1M NaHCO3
# of experiments | Potential |  | Potential |  | j |  | Current efficiency |  | Current efficiency |  | Current density mA/cm2 |  | Current density mA/cm2
| V vs RHE | SD | V vs SHE | SD | mA/cm2 | SD | H2 | SD | CO | SD | H2 | SD | CO | SD
1 | -0.301 |  | -0.70329 |  | -0.06 |  | 0.8323 |  | 0.0345 |  | 0.04994 |  | 0.00207
1 | -0.4 |  | -0.80229 |  | -0.18 |  | 0.7221 |  | 0.2984 |  | 0.12998 |  | 0.05371
1 | -0.595 |  | -0.99729 |  | -0.77 |  | 0.4541 |  | 0.6661 |  | 0.34966 |  | 0.5129