## potential
t / min | E / V RHE
10 | -0.57
40 | -0.57
70 | -0.57
100 | -0.57
130 | -0.57
135 | 0.6
140 | -0.57
145 | 0.6
150 | -0.57
155 | 0.6
160 | -0.57
165 | 0.6
170 | -0.57
175 | 0.6
180 | -0.57
185 | 0.6
190 | -0.57
220 | -0.57
250 | -0.57
280 | -0.57
310 | -0.57
315 | 0
320 | -0.57
325 | 0
330 | -0.57
335 | 0
340 | -0.57
345 | 0
350 | -0.57
355 | 0
360 | -0.57
365 | 0
370 | -0.57
400 | -0.57
405 | -0.57
430 | -0.57
435 | 0.3
440 | -0.57
445 | 0.3
450 | -0.57
455 | 0.3
460 | -0.57
465 | 0.3
470 | -0.57
475 | 0.3
480 | -0.57
485 | 0.3
490 | -0.57
550 | -0.57
555 | 0.6
560 | -0.57
565 | 0.6
570 | -0.57
575 | 0.6
580 | -0.57
585 | 0.6
590 | -0.57
595 | 0.6
600 | -0.57
605 | 0.6
610 | -0.57
690 | -0.57

## current
t / min | j H2 / mA cm-2 | j co / mA cm-2
10 | 0.83178 | 1.42461
40 | 0.83324 | 1.2114
70 | 0.81686 | 1.13506
100 | 0.78908 | 1.08885
130 | 0.78264 | 1.08213
190 | 0.7958 | 1.42373
220 | 0.78937 | 1.22602
250 | 0.75544 | 1.15788
280 | 0.75661 | 1.12775
310 | 0.73731 | 1.09821
370 | 0.71069 | 1.15027
400 | 0.73409 | 1.083
430 | 0.72064 | 1.04235
490 | 0.73234 | 1.27223
520 | 0.7221 | 1.11722
550 | 0.70601 | 1.04206
610 | 0.69607 | 1.33833
640 | 0.69168 | 1.1804
670 | 0.65396 | 1.11137