## potential
t / min | E / V RHE
10 | -0.67
40 | -0.67
70 | -0.67
100 | -0.67
130 | -0.67
135 | 0.6
140 | -0.67
145 | 0.6
150 | -0.67
155 | 0.6
160 | -0.67
165 | 0.6
170 | -0.67
175 | 0.6
180 | -0.67
185 | 0.6
190 | -0.67
220 | -0.67
250 | -0.67
280 | -0.67
310 | -0.67

## currents
t / min | j co (FeNC) / mA cm-2 | j co (NiNC) / mA cm-2
10 | 1.85876 | 2.05814
40 | 1.50773 | 2.18863
70 | 1.36035 | 2.0873
100 | 1.286 | 2.11351
130 | 1.23895 | 2.07286
190 | 1.82421 | 2.06491
220 | 1.56892 | 2.07021
250 | 1.43272 | 1.98184
280 | 1.35475 | 1.92264
310 | 1.31363 | 1.92352