## pH 2.25 Phosphate
E(V vs. NHE) | j CO (mA cm-2)
-0.79 | 6.63267
-0.7675 | 4.62599
-0.7425 | 3.20684
-0.7145 | 1.79128
-0.67475 | 0.68248
-0.6287 | 0.12942
-0.57965 | 0.01657

## pH 6.4 Phosphate
E(V vs. NHE) | j CO (mA cm-2)
-1.067 | 12.08632
-1.02925 | 9.59837
-0.9894 | 7.28654
-0.94745 | 5.12907
-0.90585 | 3.21464
-0.86495 | 1.82214
-0.82265 | 0.83389
-0.77783 | 0.22812
-0.72965 | 0.02862

## pH 6.8 KHCO3
E(V vs. NHE) | j CO (mA cm-2)
-1.19314 | 7.22689
-1.14927 | 5.84484
-1.1057 | 4.57562
-1.062 | 3.39247
-1.01686 | 2.3275
-0.97122 | 1.45028
-0.92456 | 0.83173
-0.87686 | 0.43036
-0.82831 | 0.19087

## pH 7.15 KHCO3
E(V vs. NHE) | j CO (mA cm-2)
-1.17896 | 16.859
-1.13737 | 13.56155
-1.09665 | 10.53245
-1.05492 | 7.6179
-1.01289 | 4.9082
-0.96927 | 2.8557
-0.92374 | 1.48243
-0.87672 | 0.66844
-0.8285 | 0.23854

## pH 7.3 KHCO3
E(V vs. NHE) | j CO (mA cm-2)
-1.1931 | 17.17176
-1.15045 | 18.48227
-1.1048 | 14.19708
-1.06275 | 10.16227
-1.018 | 6.59956
-0.97265 | 3.57301
-0.9261 | 1.73522
-0.87814 | 0.71532
-0.82932 | 0.21589

## pH 7.6 KHCO3
E(V vs. NHE) | j CO (mA cm-2)
-1.178 | 16.72352
-1.14165 | 17.36091
-1.1052 | 18.8319
-1.06296 | 15.31157
-1.0189 | 10.78574
-0.97324 | 6.56595
-0.92653 | 3.11198
-0.87864 | 1.00192
-0.82964 | 0.20235