## pH 3.0
E(V vs. NHE) | j CO (mA cm-2)
-0.59664 | 0.00575
-0.79125 | 0.11406
-0.95313 | 0.34179
-1.13428 | 2.59756
-1.304 | 4.78689
-1.46175 | 4.50587

## pH 6.8
E(V vs. NHE) | j CO (mA cm-2)
-0.60387 | 0.00253
-0.70378 | 0.00629
-0.80326 | 0.04252
-0.90076 | 0.26669
-0.9953 | 0.87796
-1.09053 | 1.69602
-1.18331 | 2.60748
-1.27539 | 3.45678
-1.36065 | 4.38825
-1.4137 | 3.80461